## datat1
组号 | 编号 | 厚度mm | 孔隙率（%） | 压缩回弹性率（%） | 过滤阻力Pa | 过滤效率（%） | 透气性 mm/s | 插层率（%） | 接收距离(cm) | 热风速度(r/min)
1 | 1# | 1.715 | 93.52 | 77.84 | 8.13 | 4.967 | 777.1 | 0 | 40 | 800
| 2# | 2.81 | 96.28 | 83.2 | 7.533 | 19.967 | 1019.67 | 36.44 | 40 | 800
2 | 1# | 1.83 | 93.93 | 86.23 | 10.47 | 1.933 | 795.57 | 0 | 40 | 900
| 2# | 2.91 | 96.41 | 86.65 | 7.2 | 24.967 | 968.63 | 24.74 | 40 | 900
3 | 1# | 1.89 | 94.12 | 82.12 | 11.87 | 4.3 | 564.93 | 0 | 40 | 1000
| 2# | 3.425 | 96.95 | 94.33 | 10.133 | 34.6 | 643.4 | 31.45 | 40 | 1000
4 | 1# | 2.095 | 94.7 | 83.01 | 13.9 | 11.767 | 474.5 | 0 | 40 | 1100
| 2# | 3.4 | 96.93 | 82.88 | 10.6 | 33.9 | 603.17 | 19.37 | 40 | 1100
5 | 1# | 2.235 | 95.03 | 86.04 | 19.23 | 20.767 | 347.23 | 0 | 40 | 1200
| 2# | 3.845 | 97.3 | 75.97 | 15.7 | 54.5 | 405.83 | 31.19 | 40 | 1200
6 | 1# | 1.39 | 92.01 | 82.33 | 11.47 | 1.733 | 685.97 | 0 | 35 | 800
| 2# | 2.015 | 94.82 | 82.19 | 9.533 | 26.4 | 660.3 | 16.53 | 35 | 800
7 | 1# | 1.705 | 93.48 | 90.36 | 14.67 | 8.5 | 477.57 | 0 | 35 | 900
| 2# | 2.75 | 96.7 | 83.05 | 14.567 | 35.567 | 642.9 | 19.73 | 35 | 900
8 | 1# | 1.55 | 92.83 | 89.47 | 22.17 | 19.2 | 326.33 | 0 | 35 | 1000
| 2# | 3.165 | 96.7 | 89.29 | 17.1 | 44.867 | 408.6 | 21.72 | 35 | 1000
9 | 1# | 1.915 | 94.2 | 74.37 | 26.77 | 37.2 | 268.83 | 0 | 35 | 1100
| 2# | 2.81 | 96.28 | 91.49 | 21.1 | 50.167 | 329.73 | 18.62 | 35 | 1100
10 | 1# | 1.83 | 93.93 | 72.79 | 32.3 | 40.667 | 242.4 | 0 | 35 | 1200
| 2# | 2.725 | 96.17 | 85.73 | 25.167 | 56.733 | 284.77 | 13.87 | 35 | 1200
11 | 1# | 1.17 | 90.5 | 65.03 | 16.53 | 11.3 | 477.37 | 0 | 30 | 800
| 2# | 2.365 | 95.58 | 90.2 | 10.3 | 22.833 | 653.47 | 7.63 | 30 | 800
12 | 1# | 1.365 | 91.86 | 83.33 | 19.9 | 20.567 | 367.5 | 0 | 30 | 900
| 2# | 2.935 | 96.44 | 92.31 | 14.067 | 40.667 | 530.5 | 19.84 | 30 | 900
13 | 1# | 1.6 | 93.06 | 80.56 | 33.4 | 45.433 | 244.47 | 0 | 30 | 1000
| 2# | 2.445 | 95.73 | 90.11 | 20.467 | 47 | 325.03 | 4.84 | 30 | 1000
14 | 1# | 1.45 | 92.34 | 80.91 | 30.9 | 43.467 | 239.1 | 0 | 30 | 1100
| 2# | 2.525 | 96.43 | 84.24 | 24.633 | 61.433 | 262.07 | 22.12 | 30 | 1100
15 | 1# | 1.54 | 92.78 | 82.31 | 37.87 | 58.367 | 233.53 | 0 | 30 | 1200
| 2# | 2.725 | 96.17 | 94.59 | 29.333 | 67.133 | 234.67 | 2.5 | 30 | 1200
16 | 1# | 1.085 | 89.76 | 74.46 | 21.03 | 18.3 | 352.67 | 0 | 25 | 800
| 2# | 1.775 | 94.12 | 88.76 | 17.8 | 30.967 | 455.7 | 15.69 | 25 | 800
17 | 1# | 1.08 | 93.83 | 80.63 | 27.03 | 30.7 | 303.07 | 0 | 25 | 900
| 2# | 2.05 | 94.91 | 82.65 | 19.967 | 41.733 | 335.37 | 29.79 | 25 | 900
18 | 1# | 1.905 | 94.17 | 87.4 | 32.03 | 46.1 | 219.73 | 0 | 25 | 1000
| 2# | 2.115 | 95.06 | 80.98 | 28.733 | 55.367 | 249.43 | 50.87 | 25 | 1000
19 | 1# | 1.31 | 91.52 | 76.54 | 48.93 | 65.333 | 192.5 | 0 | 25 | 1100
| 2# | 3.105 | 96.64 | 83.82 | 34.9 | 66.067 | 242.6 | 43.72 | 25 | 1100
20 | 1# | 1.97 | 94.36 | 87.5 | 55.27 | 73.933 | 168.63 | 0 | 25 | 1200
| 2# | 2.96 | 96.47 | 86.47 | 48 | 74.933 | 180 | 21.71 | 25 | 1200
21 | 1# | 0.87 | 87.23 | 83.89 | 30.27 | 34 | 245.7 | 0 | 20 | 800
| 2# | 1.74 | 94 | 90.12 | 23.033 | 42.333 | 309.93 | 11.32 | 20 | 800
22 | 1# | 1 | 88.89 | 79.17 | 42.17 | 53.9 | 211.4 | 0 | 20 | 900
| 2# | 2.02 | 94.83 | 86.21 | 34.1 | 60.733 | 234.13 | 19.35 | 20 | 900
23 | 1# | 0.995 | 88.83 | 77.52 | 52.33 | 67.567 | 182.63 | 0 | 20 | 1000
| 2# | 2.06 | 94.93 | 87.12 | 49.367 | 73.2 | 226.03 | 24.02 | 20 | 1000
24 | 1# | 1.11 | 89.99 | 76.39 | 60.2 | 74.767 | 154.2 | 0 | 20 | 1100
| 2# | 2.085 | 94.99 | 88.83 | 48.567 | 81.633 | 191.1 | 35.88 | 20 | 1100
25 | 1# | 1.365 | 91.86 | 76.39 | 65.77 | 80.033 | 137.17 | 0 | 20 | 1200
| 2# | 2.425 | 95.69 | 84.38 | 62.033 | 86.967 | 156.33 | 32.95 | 20 | 1200

## data2
| 800 | 900 | 1000 | 1100 | 1200
20 | 21 | 22 | 23 | 24 | 25
25 | 16 | 17 | 18 | 19 | 20
30 | 11 | 12 | 13 | 14 | 15
35 | 6 | 7 | 8 | 9 | 10
40 | 1 | 2 | 3 | 4 | 5
表格里的编号为组号，与data1第一列对应
热风速度(r/min)
接收距离(cm)

## data3
接收距离(cm) | 热风速度(r/min) | 厚度mm | 孔隙率（%） | 压缩回弹性率（%） | 过滤阻力Pa | 过滤效率（%） | 透气性 mm/s
40 | 800 | 2.766014 | 96.20443 | 84.76326 | 24.75605 | 48.21169 | 654.1492
40 | 800 | 2.754933 | 95.8792 | 84.96939 | 26.00821 | 51.44331 | 609.8546
40 | 800 | 2.756595 | 95.96527 | 84.6486 | 26.2223 | 49.67995 | 635.1122
40 | 900 | 3.051175 | 96.11438 | 85.31521 | 27.16786 | 48.59938 | 521.793
40 | 900 | 3.05148 | 96.92471 | 85.36507 | 25.32379 | 45.96381 | 553.8486
40 | 900 | 3.044979 | 96.94369 | 85.28089 | 26.50944 | 47.93533 | 528.2302
40 | 1000 | 3.281662 | 96.74182 | 85.52561 | 20.85893 | 40.33564 | 514.2117
40 | 1000 | 3.268586 | 96.703 | 85.53905 | 26.55457 | 46.18389 | 427.8108
40 | 1000 | 3.286669 | 97.28438 | 85.60462 | 18.14208 | 38.1449 | 552.5666
40 | 1100 | 3.414697 | 96.80981 | 85.07317 | 24.32131 | 42.63695 | 465.0827
40 | 1100 | 3.420758 | 96.95025 | 85.1784 | 20.198 | 40.2023 | 507.4536
40 | 1100 | 3.431881 | 96.51187 | 84.84826 | 26.0681 | 44.49964 | 429.8759
40 | 1200 | 3.513888 | 96.56617 | 83.51687 | 24.7055 | 44.16928 | 429.7082
40 | 1200 | 3.527112 | 96.46596 | 83.89679 | 24.82662 | 44.48852 | 425.8073
40 | 1200 | 3.509728 | 97.13159 | 83.59138 | 22.30632 | 42.52908 | 461.952
35 | 800 | 2.401201 | 95.80183 | 86.53842 | 31.78221 | 52.12381 | 412.5873
35 | 800 | 2.406253 | 96.05398 | 87.095 | 30.63473 | 52.49085 | 409.9478
35 | 800 | 2.400602 | 96.02309 | 86.52413 | 31.36364 | 49.54741 | 447.1375
35 | 900 | 2.706315 | 96.09168 | 86.97121 | 28.57439 | 47.93599 | 444.4723
35 | 900 | 2.691955 | 96.5401 | 87.2733 | 27.31784 | 46.22377 | 467.4321
35 | 900 | 2.690161 | 96.58418 | 87.53957 | 27.74707 | 47.07133 | 458.9146
35 | 1000 | 2.914944 | 96.53086 | 87.07484 | 26.27873 | 45.60093 | 464.5629
35 | 1000 | 2.922331 | 96.40653 | 87.45856 | 28.02244 | 47.98148 | 427.1413
35 | 1000 | 2.927371 | 96.61228 | 87.35964 | 25.67047 | 45.05883 | 474.0141
35 | 1100 | 3.068154 | 96.38206 | 87.25231 | 20.12135 | 40.03942 | 541.526
35 | 1100 | 3.060883 | 96.28965 | 86.88892 | 24.11004 | 43.35671 | 490.5991
35 | 1100 | 3.068823 | 96.50203 | 87.11036 | 23.23665 | 42.26404 | 499.2258
35 | 1200 | 3.159129 | 96.79915 | 85.68889 | 27.40952 | 47.19684 | 423.7777
35 | 1200 | 3.156701 | 96.81125 | 85.86066 | 23.54544 | 42.78065 | 487.3116
35 | 1200 | 3.160298 | 96.46292 | 85.5912 | 19.67593 | 40.50831 | 530.7584
30 | 800 | 2.114775 | 95.53557 | 87.72236 | 36.31701 | 52.85133 | 408.3009
30 | 800 | 2.117007 | 95.00289 | 87.5587 | 34.94418 | 53.0109 | 404.0724
30 | 800 | 2.116253 | 94.90386 | 87.50837 | 38.16306 | 51.68781 | 419.5806
30 | 900 | 2.390202 | 95.67611 | 88.39009 | 32.15879 | 49.71592 | 430.3639
30 | 900 | 2.409072 | 95.50959 | 88.18629 | 31.83768 | 51.96097 | 396.66
30 | 900 | 2.391636 | 95.69825 | 88.18328 | 31.85879 | 51.93801 | 400.2411
30 | 1000 | 2.609107 | 96.47333 | 88.33861 | 30.0706 | 50.07432 | 409.5827
30 | 1000 | 2.623696 | 96.06831 | 88.23985 | 29.9524 | 49.80163 | 411.2523
30 | 1000 | 2.619317 | 96.3598 | 88.66131 | 29.98868 | 50.79672 | 404.1033
30 | 1100 | 2.777624 | 96.56665 | 87.29825 | 28.02634 | 47.68405 | 442.9087
30 | 1100 | 2.777416 | 96.13384 | 87.3659 | 24.93171 | 44.2004 | 489.1408
30 | 1100 | 2.768663 | 96.39668 | 87.41136 | 28.00948 | 47.39001 | 443.4192
30 | 1200 | 2.861788 | 96.55993 | 86.78611 | 27.82746 | 49.16558 | 420.955
30 | 1200 | 2.841468 | 96.13432 | 86.17693 | 28.22538 | 49.059 | 421.6963
30 | 1200 | 2.862308 | 96.58526 | 86.16157 | 27.65758 | 49.19062 | 422.7777
25 | 800 | 1.890577 | 94.15515 | 87.62089 | 40.25596 | 53.21221 | 415.7556
25 | 800 | 1.874228 | 94.17545 | 87.15931 | 32.60658 | 52.19584 | 436.937
25 | 800 | 1.874869 | 94.77352 | 87.67802 | 32.7631 | 52.12621 | 436.0301
25 | 900 | 2.166707 | 95.29076 | 88.34192 | 31.13977 | 52.75965 | 406.2669
25 | 900 | 2.153117 | 94.72698 | 87.70687 | 33.67411 | 52.54878 | 397.4798
25 | 900 | 2.158509 | 95.22656 | 87.76646 | 32.02246 | 52.94666 | 398.7071
25 | 1000 | 2.379252 | 95.16075 | 87.91753 | 32.20816 | 49.24212 | 429.2878
25 | 1000 | 2.371762 | 95.97794 | 88.5946 | 30.40324 | 52.75634 | 389.6433
25 | 1000 | 2.373002 | 95.26476 | 88.44053 | 32.83342 | 51.11068 | 412.7296
25 | 1100 | 2.509719 | 96.35112 | 87.5114 | 30.49083 | 48.67571 | 441.9823
25 | 1100 | 2.520504 | 95.89121 | 87.81667 | 30.43924 | 51.76253 | 398.2845
25 | 1100 | 2.515252 | 96.37237 | 87.22279 | 30.809 | 49.62328 | 432.9782
25 | 1200 | 2.608046 | 96.02007 | 85.95688 | 29.49362 | 49.44401 | 438.2349
25 | 1200 | 2.615544 | 96.19 | 86.70235 | 28.95469 | 51.01361 | 418.5849
25 | 1200 | 2.606358 | 95.71485 | 86.00979 | 28.31611 | 48.06332 | 460.7015
20 | 800 | 1.699614 | 93.73874 | 86.19047 | 37.48564 | 51.80447 | 450.7203
20 | 800 | 1.703944 | 94.02994 | 86.23667 | 22.86243 | 48.37861 | 520.0392
20 | 800 | 1.697782 | 93.90191 | 86.10942 | 39.97417 | 52.5811 | 439.8911
20 | 900 | 1.983439 | 94.9502 | 86.79434 | 28.40337 | 52.12697 | 439.27
20 | 900 | 1.985137 | 94.71663 | 87.08397 | 39.10149 | 53.11914 | 411.3671
20 | 900 | 1.979515 | 94.63085 | 86.86545 | 32.51223 | 52.3663 | 424.9956
20 | 1000 | 2.182409 | 95.45976 | 86.59896 | 29.62794 | 72.80083 | 412.2814
20 | 1000 | 2.182991 | 94.65522 | 86.93813 | 33.23169 | 73.04178 | 407.455
20 | 1000 | 2.183288 | 95.44133 | 86.71986 | 31.52171 | 72.94206 | 408.6092
20 | 1100 | 2.334775 | 95.55899 | 86.23294 | 32.55749 | 80.78251 | 235.229
20 | 1100 | 2.328757 | 95.01278 | 86.62956 | 28.86276 | 80.01234 | 206.1247
20 | 1100 | 2.328183 | 95.30739 | 85.89675 | 30.55923 | 81.99364 | 206.3364
20 | 1200 | 2.422073 | 96.04686 | 85.25084 | 28.29664 | 83.09576 | 209.1815
20 | 1200 | 2.40229 | 95.58875 | 85.14491 | 27.499 | 83.20111 | 208.567
20 | 1200 | 2.403194 | 95.9131 | 85.12047 | 29.15854 | 82.62814 | 210.1663